## Sheet1
得聚2016-SGS檢測資料總表 (單位PPM)
編號 | 品名 | 有機 | 備註 | RoHS 10項 | [5 empty] | 鹵素Halogen |  |  |  | 砷 | 鋇 | 銻 | 硒 | 鈹 | 鎳 | 硫 | 57種色膠混測 | 結果 | 報告日期
六大限制物質+4P
|  |  |  | 鉛pb | 鎘cd | 汞Hg | Cr+6 | PBB | PBDE | 氟(F) | 氯(CL) | 溴(Br) | 碘(I) | As | Ba | Sb | Se | Be | Ni | S
|  | 無機 | 限值 | 1000 | 100 | 1000 | 1000 | 1000 | 1000 | 900 | 900 | 900 | 900
[5 empty] | 新增4P:DEHP.BBP.DBP.DIBP | [5 empty] | 這2種相加<1500
|  |  |  | 八大重金屬 | [9 empty] | 八大重金屬
(有數值部份會依添加比例而稀釋減少數值，例如1KG原料添加1%(10g)色膠，數值就要除以100) (nd為0=無數值)
1101 | 朱紅 | 有機 |  | nd | nd |  |  |  |  | nd | 15900 | nd | nd | nd | 36400 | nd | nd | nd | nd | 17000 | 全氟辛烷磺酸(PFOS) | nd | 2016-01-05
1105 | 玫瑰紅 | 有機 |  | nd | nd |  |  |  |  | nd | 2950 | nd | nd | nd | 21300 | nd | nd | nd | nd | 10800 | 全氟辛酸銨(PFOA) | nd | 2016-01-05
1107 | 大紅 | 有機 |  | nd | nd |  |  |  |  | nd | 6620 | nd | nd | nd | 20800 | nd | nd | nd | 382 | 12800 | 偶氮化合物(AZO) | nd | 2010-01-04
2109 | 鮮紅 | 有機 |  | nd | nd |  |  |  |  | nd | 9220 | nd | nd | nd | nd | 2340 | nd | nd | 601 | 142 | 破壞臭氧物質(ODC) | nd | 2010-01-04
1141 | 螢光紅 | 有機 |  | nd | nd |  |  |  |  | nd | 313 | nd | nd | nd | nd | nd | nd | nd | nd | 1730 | 有機錫化合物(Organic Tin) 10項 | nd | 2011-01-03
1201 | 桃紅 | 有機 |  | nd | nd |  |  |  |  | nd | 323 | nd | nd | nd | 16 | nd | nd | nd | nd | 63.8 | 富馬酸二甲酯(DMF) | nd | 2015-01-05
1205 | 桔 | 有機 |  | nd | nd |  |  |  |  | nd | 110 | nd | nd | nd | nd | nd | nd | nd | nd | 128 | 甲醛/福馬林(Formaldehyde) | nd | 2012-01-02
2222 | 桔紅 | 有機 |  | nd | nd |  |  |  |  | nd | 3470 | nd | nd | nd | nd | 478 | nd | nd | 135 | 128 | 多環芳香烴(PAHs) 20項 | nd | 2016-01-05
2222A | 桔紅(偏紅) | 有機 |  | nd | nd |  |  |  |  | nd | 4370 | nd | nd | nd | nd | 326 | nd | nd | 87 | 128 | 可塑劑(Phthalates) 35項 | nd | 2014-01-02
1241 | 螢光桔 | 有機 |  | nd | nd |  |  |  |  | nd | 246 | nd | nd | nd | nd | nd | nd | nd | nd | 128 | 聚氯乙烯(PVC) | nd | 2008-03-11
2324 | 中黃 | 有機 |  | nd | nd |  |  |  |  | nd | 5910 | nd | nd | nd | nd | 39600 | nd | nd | 8910 | 3370 | 雙酚A(BPA) | nd | 2015-01-05
2327 | 黃GR | 有機 |  | nd | nd |  |  |  |  | nd | 11600 | nd | nd | nd | 14.3 | 27800 | nd | nd | 9350 | 3370 | 二苯胺(BNST) | nd | 2015-01-05
2329 | 黃TGR | 有機 |  | nd | nd |  |  |  |  | nd | 1730 | nd | nd | nd | nd | 44600 | nd | nd | 13500 | 3370 | 磷系阻燃劑 (OPEs) 22項 | nd | 2015-01-05
1331 | 深黃 | 有機 |  | nd | nd |  |  |  |  | nd | 14400 | nd | nd | nd | nd | nd | nd | nd | nd | 3370 | 溴化阻燃劑
1332 | 元黃 | 有機 |  | nd | nd |  |  |  |  | nd | 14500 | nd | nd | nd | nd | nd | nd | nd | 14.4 | 3370 | 四溴雙酚A(TBBPA) | nd | 2008-03-11
1341Y | 螢光黃 | 有機 |  | nd | nd |  |  |  |  | nd | 56 | nd | nd | nd | nd | nd | nd | nd | nd | 3370 | 六溴苯 | nd | 2013-01-02
1341G | 螢光黃(綠口) | 有機 |  | nd | nd |  |  |  |  | nd | 56 | nd | nd | nd | nd | nd | nd | nd | nd | 3370 | 溴化苯乙烯 | nd | 2013-01-02
1351 | 螢光黃H | 有機 |  | nd | nd |  |  |  |  | nd | nd | nd | nd | nd | nd | nd | nd | nd | nd | 3370 | 四溴雙酚-A-雙(TBBP-A-bis) | nd | 2013-01-02
1400 | 綠 | 有機 |  | nd | nd |  |  |  |  | nd | 82100 | 4910 | nd | nd | 11.1 | nd | nd | nd | nd | 180 | 十溴聯苯乙烷 | nd | 2013-01-02
1408 | 螢光綠 | 有機 |  | nd | nd |  |  |  |  | 114 | 2930 | nd | nd | nd | nd | nd | nd | nd | nd | 49400 | 單甲基二溴二苯基甲烷(DBBT) | nd | 2013-01-02
2420 | 蘋果綠 | 無機 |  | nd | nd |  |  |  |  | nd | 10300 | nd | nd | nd | 42.5 | nd | nd | nd | 38700 | 88.9 | 氯化阻燃劑
1430 | 草綠 | 無機 |  | nd | nd |  |  |  |  | nd | 93.8 | nd | nd | nd | 55.6 | nd | nd | nd | 53400 | 1280 | 單甲基二氯二苯基甲烷 | nd | 2013-01-02
1441 | 螢光綠H | 有機 |  | nd | nd |  |  |  |  | nd | 3330 | nd | nd | nd | nd | nd | nd | nd | nd | 1860 | 單甲基四氯二苯基甲烷 | nd | 2013-01-02
1501 | 藍(紅口) | 有機 |  | nd | nd |  |  |  |  | nd | 159 | nd | nd | nd | nd | nd | nd | nd | nd | 152 | 氯化阻燃劑(五種)-禁止 | nd | 2010-01-05
1506 | 正藍 | 有機 |  | nd | nd |  |  |  |  | nd | 1280 | nd | nd | nd | nd | nd | nd | nd | nd | 50.3 | 多氯聯苯.多氯奈.多氯三聯苯.短鏈氯化石蠟.滅蟻靈
1508 | 藍(綠口) | 有機 |  | nd | nd |  |  |  |  | nd | 1660 | nd | nd | nd | nd | nd | nd | nd | nd | 34 | 中鏈氯化石蠟 MCCP(C14-C17) | nd | 2013-01-02
1520 | 天青藍 | 無機 |  | nd | nd |  |  |  |  | nd | 114 | nd | nd | nd | 34600 | nd | nd | nd | nd | 51200 | 四氯酚(TeCP) | nd | 2010-01-05
1521 | 淡藍 | 無機 |  | nd | nd |  |  |  |  | nd | 201 | nd | nd | nd | nd | nd | nd | nd | nd | 47100 | 五氯酚(PCP) | nd | 2010-01-05
1526 | 鈷藍 | 無機 |  | nd | nd |  |  |  |  | nd | nd | nd | nd | nd | 8.54 | nd | nd | nd | nd | 57.7 | 多氯酚(Polychlorinated phenols) | nd | 2013-01-02
1541 | 螢光藍 | 有機 |  | nd | nd |  |  |  |  | nd | 379 | nd | nd | nd | nd | nd | nd | nd | nd | 48.6 | REACH SVHC - 168項 | nd | 2016-01-05
編號 | 品名 |  |  | 鉛pb | 鎘cd | 汞Hg | Cr+6 | PBB | PBDE | 氟 | 氯 | 溴 | 碘 | 砷 | 鋇 | 銻 | 硒 | 鈹 | 鎳 | 硫 | 57種色膠混測 | 結果 | 報告日期
新增4P:DEHP.BBP.DBP.DIBP
1600R | 咖啡紅 | 無機 |  | 11.3 | nd |  |  |  |  | nd | nd | nd | nd | 13.1 | 24.8 | nd | nd | nd | 91.9 | 114
1601 | 咖啡 | 無機 |  | 11.3 | nd |  |  |  |  | nd | nd | nd | nd | 13.7 | 25 | nd | nd | nd | 74.1 | 85.9
1602 | 茶 | 無機 |  | 11.3 | nd |  |  |  |  | nd | 969 | nd | nd | 15.4 | 6.83 | nd | nd | nd | 132 | 188
1608 | 赭 | 無機 |  | 11.3 | nd |  |  |  |  | nd | 87 | nd | nd | 12.4 | 2050 | nd | nd | nd | 104 | 32.9
1701 | 紫紅 | 有機 |  | nd | nd |  |  |  |  | nd | nd | nd | nd | nd | nd | nd | nd | nd | nd | 7700
1702 | 紫 | 無機 |  | nd | nd |  |  |  |  | 93 | 632 | nd | nd | nd | nd | nd | nd | nd | nd | 7700
1703 | 紫藍 | 有機 |  | nd | nd |  |  |  |  | nd | 22100 | nd | nd | nd | 80 | nd | nd | nd | nd | 7700
1721 | 螢光玫瑰紅 | 有機 |  | nd | nd |  |  |  |  | nd | 365 | nd | nd | nd | nd | nd | nd | nd | nd | 7700
1741 | 螢光紫 | 有機 |  | nd | nd |  |  |  |  | nd | 320 | nd | nd | nd | nd | nd | nd | nd | nd | 7700
1800 | 絕緣黑 | 無機 |  | 6.82 | nd |  |  |  |  | nd | 333 | nd | nd | nd | 23.1 | nd | nd | nd | 363 | 518
1801 | 黑 | 無機 |  | 6.82 | nd |  |  |  |  | nd | nd | nd | nd | nd | 5.62 | nd | nd | nd | 15.2 | 518
1805 | 鈷黑 | 無機 |  | 6.82 | nd |  |  |  |  | nd | nd | nd | nd | nd | 1820 | nd | nd | nd | 426 | 518
1806 | 黑 | 無機 |  | 6.82 | nd |  |  |  |  | nd | 214 | nd | nd | nd | 159 | nd | nd | nd | 207 | 518
1808 | 藍黑 | 無機 |  | 6.82 | nd |  |  |  |  | nd | 236 | nd | nd | nd | 27.5 | nd | nd | nd | 10.7 | 518
6801 | 灰 | 無機 |  | nd | nd |  |  |  |  | nd | nd | nd | nd | nd | 7.58 | nd | nd | nd | 7.74 | 45.9
1924 | 白 | 無機 |  | nd | nd |  |  |  |  | nd | 135 | nd | nd | nd | nd | nd | nd | nd | nd | 45.9
1928 | 乳白 | 無機 |  | nd | nd |  |  |  |  | nd | 524 | nd | nd | nd | nd | nd | nd | nd | nd | 45.9
1939 | 珍珠 | 無機 |  | nd | nd |  |  |  |  | nd | nd | nd | nd | nd | nd | nd | nd | nd | nd | 45.9
1991 | 銀灰 | 無機 |  | nd | nd |  |  |  |  | 227 | 298 | nd | nd | nd | nd | nd | nd | nd | nd | 45.9
1991A | 銀 | 無機 |  | nd | nd |  |  |  |  | nd | nd | nd | nd | nd | nd | nd | nd | nd | nd | 45.9
1992 | 銀白 | 無機 |  | nd | nd |  |  |  |  | 149 | 248 | nd | nd | nd | nd | nd | nd | nd | nd | 45.9
1993A | 金 | 無機 |  | nd | nd |  |  |  |  | 99 | nd | nd | nd | nd | nd | nd | nd | nd | nd | 3370
耐高溫
1109H | 亮紅 | 有機 |  | nd | nd |  |  |  |  | nd | 19000 | nd | nd | nd | nd | nd | nd | nd | 8.14 | nd
2107H | 大紅 | 有機 |  | nd | nd |  |  |  |  | nd | 91 | nd | nd | nd | nd | nd | nd | nd | nd | 137
2109H | 鮮紅 | 有機 |  | nd | nd |  |  |  |  | nd | nd | nd | nd | nd | 37.2 | nd | nd | nd | nd | 6060
1205H | 桔 | 有機 |  | nd | nd |  |  |  |  | nd | nd | nd | nd | nd | nd | nd | nd | nd | nd | 128
2329H | 亮黃 | 有機 |  | nd | nd |  |  |  |  | nd | nd | nd | nd | nd | nd | nd | nd | nd | nd | 3370